## Sheet1
Confidential | 2022-01-01 | For Further clarification, contact: | info@europeansealing.com
ESA Division |  | Substance/Chemical/OECD Structure name/sub structure | OECD Structure and sunstructure Category Code (please inset codes, sheet 2) | Product | Use | Unique Attributes | Industry Sectors | Alternatives
Packings |  | PTFE | 801 | PTFE Valve Packing | Valve stem seal against severe acid and lyes | Chemically inert and withstands severe acida and lyes | Chemical Industry | Not currently
Packings |  | PTFE | 801 | PTFE Pump Packing | Shaft seal in rotary pumps for severe chemicals | Chemically inert and withstands severe acida and lyes | Chemical Industry | Not currently
Packings |  | PTFE | 801 | Meta-Aramid/PTFE Packing | Shaft seal in conche for chocolate manufacturing | PTFE protects yarns and minimises friction | Food Industry | Not currently
Packings |  | PTFE | 801 | Meta-Aramid/PTFE Packing | Housing seal in rotary valve | PTFE protects yarns and minimises friction | Process Industry | Not currently
Packings |  | PTFE | 801 | Para-Aramid/PTFE Packing | Shaft seal in rotary pump for Bitumen | PTFE protects yarns and minimises friction | Process Industry | Not currently
Packings |  | PTFE | 801 | Exp. Graphite/PTFE Packing | Valve stem seal for fugitive emission valves | PTFE minimised leakge and friction | Process Industry | Not currently
Packings |  | PTFE | 801 | Ramie/PTFE Packing | Rotary Pump Packing for waste water | PTFE protects yarn against abrasive media and reduces frcition | Water Processing Industry | Not currently
Packings |  | PTFE | 801 | PTFE/Graphite Compound Packing | Rotary Pump Packing for boiler feed pumps | Low friction and good heat dissipation | Power Generating Industry | Not currently
Packings |  | PTFE | 801 | PTFE/Graphite Compound+ Para-Aramid Packing | High pressure plunger pump seal | PTFE protects yarns and minimises friction at extreme pressures | Process Industry | Not currently
Packings |  | PTFE | 801 | Para-Aramid/PTFE Packing | Shaft seal for mixer device for bubble gum | PTFE protects against sticky media and reduces shaft friction | Food Industry | Not currently
Packings |  | PTFE | 801 | Glass/PTFE Packing | Housing/ door seal on shipping vessels | PTFE protects against media and enhances sealability | Marine Industry | Not currently
Packings |  | PTFE | 801 | Natural Ramie yarns impregnated with PTFE | Rotary and plunger pump seal | Due to PTFE impregnation good chemical resistance and low friction to the shaft | Pulp & paper, food & beverages, water treatment, drinking water | Not currently available
Packings |  | PTFE | 801 | Nomex yarn with PTFE impregnation | Pumps, agitatorss, mixers, kneaders and refiners | In combination with PTFE, suitable for Food & Drug approved (FDA) | Food and Pharmaceutical Ind, Chemical, Sugar Industry | Not currently available
Packings |  | PTFE | 801 | Aramid yarn with PTFE impregnation | Centrifugal pumps, mixers, pulpers | Due to PTFE impregnation good chemical resistance | Chemical & Petrochemical,Waste water, Pulp & Paper | Not currently available
Packings |  | PTFE | 801 | Combination of Carbon and PTFE yarns | Pumps and mixers. | FDA approved. Can accomodate misalignment of shaft. | Chemical & Petrochemical,Waste water, Food and Pharma | Not currently available
Packings |  | PTFE | 801 | Pure PTFE braided packing | Pumps and valves | In combination with PTFE, suitable for Food & Drug approved (FDA) | Chemical & Petrochemical,Waste water, Food and Pharma | Not currently available
Packings |  | PTFE | 801 | 100% Expanded PTFE yarn graphite incorporated | Pumps, agitatorss, mixers, kneaders | Low friction due to expanded PTFE yarns | Chemical & Petrochemical,Waste water | Not currently available
Packings |  | PTFE | 801 | Graphite yarn with PTFE yarn on each corner | Pumps, mixers, kneaders, agitators, filters, pulpers, refiners | Due to PTFE corners suitable for larger gaps between shaft and housing and good chemical resistance | Pulp & paper | Not currently available
Packings |  | PTFE | 801 | PTFE yarn with Aramid yarn on each corner | Plunger pump | Excellent sliding conditions | Waste water, sea water and abrasive media. | Not currently available
Packings |  | PTFE | 801 | 100% PTFE yarn with PTFE impregnation | Pumps, mixers, kneaders, agitators, filters | Food & Drug approved (FDA), suitable for Oxygen service passed BAM test | Food and Pharmaceutical Industry | Not currently available
Packings |  | PTFE | 801 | 100% Silk PTFE low Chlorine content yarns | Specific for Valves | Excellent chemical resistance. | Nuclear Industry | Not currently available
Packings |  | PTFE | 801 | Nonwoven carbon ring set with PTFE impregnation | Specific for Valves | low friction and low fugitive emissions (TA-Luft) | Chemical and Petro-chemical industry
Packings |  | PTFE | 801 | Expanded PTFE Valve Stem Packing | Creates a seal preventing liquids or gases escaping to atmosphere | Chemically inert and able to operate at high temperatures | Chemical, power, petrochemical refining, aerospace, Automotive
Packings |  | PTFE | 801 | PTFE Braided Packing Yarn | Creates a seal preventing liquids or gases escaping to atmosphere | Chemically inert and able to operate at high temperatures | Chemical, power, petrochemical refining, aerospace, Automotive
Packings |  | PTFE + Silicone Oil | 801 | PTFE Braided Packing Yarn + Lubricant | Creates a seal preventing liquids or gases escaping to atmosphere | Chemically inert and able to operate at high temperatures | Chemical, power, petrochemical refining, aerospace, Automotive | Not currently
Packings |  | PTFE + Graphite + Silicone Oil | 801 | Graphite-PTFE Braided Packing Yarn + Lubricant | Creates a seal preventing liquids or gases escaping to atmosphere | Chemically inert and able to operate at high temperatures | Chemical, power, petrochemical refining, aerospace, Automotive
Packings |  | PTFE | 801 | Abestos-free braided gland packings impregnated with PTFE | Sealing of pumps transporting fluids with work temperature above 120°C and work pressure above 10 bar. | PTFE impregnation helps reduce the friction between the static gland packing and the rotating pump shaft. This allows synthetic and natural materials to work at higher temperatures and higher rotation speed of the pumps. | Pharmaceutical and food industries; thermal-electrical power stations; chemical and paper industry, metallurgy, petroleum processing, extraction of natural gas or petroluem, etc. | Gland packings are the oldest solution for sealing of pumps. The alternative of asbestos-free packings are asbestos packings impregnated with graphite. No other option exists that doesn’t use PTFE in its structure for higher temperature and higher rotational speed of the pumps.
Packings |  | PTFE | 801 | Braided gland packings made of pure PTFE and PTFE with grphite | Sealing of pumps and valves, transporting chemically aggressive gasses or fluids such as acids, bases; flammable elements such as oxygen and natural gas; compounds requiring high level of purity such as anti-bacterial compounds in the pharmaceutical, food and drinks industries, car paints, etc. | PTFE is chemically inert material, resistant to almost all known acids and bases, has anti-bacterial properties and doesn’t age | Pharmaceutical and chemical industry, hospitals, paper industry, etc. | There is no alternative especially for applications dealing with anti-bacterial properties and resistance to highly flammable compounds.
Packings |  | PTFE | 801 | Valve and Pump Shaft/Stem Seal | PTFE Fibre is used to create a dense braided structure preventing liquids or gases escaping to atmosphere. | Chemically inert, excellent sealing properties, low friction and able to operate to 260°C. | Chemical, Power, Petrochemical, Refining, Water & Waste Water, Food and Beverage | Not currently
Packings |  | PTFE | 801 | Valve and Pump Shaft/Stem Seal | PTFE Particles used to fill the gaps in a braided structure with the aim to prevent liquids or gases escaping to atmosphere and reduce friction. | Chemically inert, excellent sealing properties, low friction and able to operate to 260°C. | Chemical, Power, Petrochemical, Refining, Water & Waste Water, Food and Beverage | Not currently
Packings |  | PTFE | 801 | Valve and Pump Shaft/Stem Seal | PTFE fibres are used as a reinforcement in an injectable sealing compound. | Chemically inert, strength, low friction and able to operate to 260°C. | Chemical, Power, Petrochemical, Refining, Water & Waste Water, Food and Beverage | Not currently
Packings |  | PTFE | 801 | Valve Stem Seal | PTFE Particles used to fill the gaps in a braided structure with the aim to prevent liquids or gases escaping to atmosphere. | Chemically inert, excellent sealing properties, low friction and able to operate to 260°C. | Chemical, Power, Petrochemical, Refining, Water & Waste Water, Food and Beverage | Not currently
Packings |  | PTFE | 801 | Compression packing for valves (mechanical). | Valve stem sealing product. Creates a seal preventing solids, liquids and/or gases escaping to atmosphere | Chemically inert and able to operate over a wide temperature range. Low permeability, able to achieve strict emission requirements. Helps to lower emissions. Inerently clean, low amount of leachable elements, important for food, water and pharmaceutical industries | Chemical, power, petrochemical, oil and gas (up and down stream), aerospace, automotive, food and pharmaceutical | Not currently
Packings |  | PTFE | 801 | Anti-Extrusion Ring (aka Backup Ring) | A ring which is installed on the low-pressure side of a seal or packing, in order to prevent extrusion of the sealing material. | High flexural strength, chemical resistance, thermal resistance, electrical resistance (i.e., excellent insulating and dielectric properties), resistance to water (i.e., superhydrophobic) & low coefficient of friction. | Aerospace, Chemical, Defense, Food & Beverage, Mining & Minerals, Petrochemical, Pharmaceutical, Power Generation, Pulp & Paper, Refrigeration Compression and Clean Water & Wastewater Management | Not currently
Packings |  | FKM | 800 | Anti-Extrusion Ring (aka Backup Ring) | A ring which is installed on the low-pressure side of a seal or packing, in order to prevent extrusion of the sealing material. | Excellent chemical, thermal & oxidation resistance. Suitable for explosive decompression, CIP, SIP and FDA. It also offers a wide operational temperature range of -45 °C to +225 °C. | Aerospace, Chemical, Defense, Food & Beverage, Industrial, Petrochemical, Pharmaceutical, Power Generation | Not Currently
Packings |  | FFKM | 800 | Anti-Extrusion Ring (aka Backup Ring) | A ring which is installed on the low-pressure side of a seal or packing, in order to prevent extrusion of the sealing material. | Same as FKM except that it is even more chemically resistant and can withstand a greater ranger of operating temperatures (-55 °C to +330 °C). | Aerospace, Chemical, Defense, Food & Beverage, Industrial, Petrochemical, Pharmaceutical, Power Generation | Not Currently
Packings |  | PTFE | 801 | valves | Lining for chemical valves | chemical resistant, useage for rel. high temperatures (compared to other plastics) | Food & Drug, medicine, pharma, chemistry, petro chemistry, valve construction | Not currently
Packings |  | PTFE | 801 | packing rings | reducing leakage in pumps, valves and dynamic driven parts/equipment | less friction, chemical resistant | Suitable for acids and bases that are compatible with PTFE. Can be used for applications in the food, chemical and pharmaceutical industries. Especially suitable for sealing valve stems. | Not currently
Packings |  | PTFE | 801 | rods/tubes/plates | raw material for sealing products | chemical resistant, useage for rel. high temperatures (compared to other plastics), less friction, high purity, colour | Food & Drug, medicine, pharma, chemistry, petro chemistry, valve construction | Not currently
Flange Gaskets |  | PTFE | 801 | Modified PTFE (filled with SiO2 or Glass or BaSO4) Gasket | Creates a seal preventing liquids or gases escaping to atmosphere | Chemically inert and resistant (especially concentrated acids and alkalines), Food & Drug approved, FPSO, LNG Gas Dome. Applications with low available bolt load. | Chemical, power, petrochemical refining, food and pharma, LNG | Not currently available
Flange Gaskets |  | PTFE | 801 | Expanded PTFE Gasket | Creates a seal preventing liquids or gases escaping to atmosphere | Chemically inert and resistant (especially concentrated acids and alkalines), Food & Drug approved. Applications with low available bolt load. | Chemical, power, petrochemical refining, food and pharma | Not currently available
Flange Gaskets |  | PTFE | 801 | Pure PTFE sheet | Creates a seal preventing liquids or gases escaping to atmosphere | Chemically inert and resistant, Food & Drug approved | Chemical, power, petrochemical refining, food and pharma | Not currently available
Flange Gaskets |  | FKM | 800 | Gasket | A device which is used between two relatively static surfaces to prevent leakage. | Excellent chemical, thermal & oxidation resistance. Suitable for explosive decompression, CIP, SIP and FDA. It also offers a wide operational temperature range of -45 °C to +225 °C. | Aerospace, Chemical, Defense, Food & Beverage, Industrial, Petrochemical, Pharmaceutical, Power Generation | Not Currently
Flange Gaskets |  | FFKM | 800 | Gasket | A device which is used between two relatively static surfaces to prevent leakage. | Same as FKM except that it is even more chemically resistant and can withstand a greater ranger of operating temperatures (-55 °C to +330 °C). | Aerospace, Chemical, Defense, Food & Beverage, Industrial, Petrochemical, Pharmaceutical, Power Generation | Not Currently
Flange Gaskets |  | PTFE | 801 | Expanded PTFE Joint Sealant | Creates a seal preventing liquids or gases escaping to atmosphere | Chemically inert and able to operate at high temperatures | Chemical, power, petrochemical refining, aerospace, Automotive
Flange Gaskets |  | PTFE | 801 | Expanded PFFE Gasket Tape | Creates a seal preventing liquids or gases escaping to atmosphere | Chemically inert and able to operate at high temperatures | Chemical, power, petrochemical refining, aerospace, Automotive | Not currently
Flange Gaskets |  | PTFE | 801 | Sheet gasket (static) | Industrial gasket. Creates a seal preventing solids, liquids and/or gases escaping to atmosphere | Chemically inert and able to operate over a wide temperature range. Low permeability, able to achieve strict emission requirements. Helps to lower emissions. Inherently clean, low amount of leachable elements, important for food, water and pharmaceutical industries | Chemical, power, petrochemical, oil and gas (up and down stream), aerospace, automotive, food and pharmaceutical | Not currently
Flange Gaskets |  | PTFE | 801 | Filler/facing material for semi-metallic gaskets (static) | Industrial gasket. Creates a seal preventing solids, liquids and/or gases escaping to atmosphere | Chemically inert and able to operate over a wide temperature range. Low permeability, able to achieve strict emission requirements. Helps to lower emissions. Inherently clean, low amount of leachable elements, important for food, water and pharmaceutical industries | Chemical, power, petrochemical, oil and gas (up and down stream), aerospace, automotive, food and pharmaceutical | Not currently
Flange Gaskets |  | PTFE | 801 | Flange Gasket | PTFE sheet or tape material used to fill the space between two faces preventing liquids or gases escaping to atmosphere. | Chemically inert, excellent sealing properties and able to operate to 260°C. | Chemical, Power, Petrochemical, Refining, Water & Waste Water, Food and Beverage | Not currently
Flange Gaskets |  | PTFE | 801 | Flat gasket | A device which is used between two flanges to prevent leakage | chemical resistant, useage for rel. high temperatures (compared to other plastics) | Food & Drug, medicine, pharma, chemistry, petro chemistry | Not currently
Mechanical Seals |  | PTFE | 801 | Bellows | Eliminates the need for a secondary dynamic seal | High flexural strength, chemical resistance, thermal resistance, electrical resistance (i.e., excellent insulating and dielectric properties), resistance to water (i.e., superhydrophobic) & low coefficient of friction. | Aerospace, Chemical, Defense, Food & Beverage, Mining & Minerals, Petrochemical, Pharmaceutical, Power Generation, Pulp & Paper, Refrigeration Compression and Clean Water & Wastewater Management | Not currently
Mechanical Seals |  | PTFE | 801 | Wedge | Locates the rotating face against the stationary face | High flexural strength, chemical resistance, thermal resistance, electrical resistance (i.e., excellent insulating and dielectric properties), resistance to water (i.e., superhydrophobic) & low coefficient of friction. | Aerospace, Chemical, Defense, Food & Beverage, Mining & Minerals, Petrochemical, Pharmaceutical, Power Generation, Pulp & Paper, Refrigeration Compression and Clean Water & Wastewater Management | Not currently
Mechanical Seals |  | PTFE | 801 | Primary Ring | The seal between the rotating and stationary faces | High flexural strength, chemical resistance, thermal resistance, electrical resistance (i.e., excellent insulating and dielectric properties), resistance to water (i.e., superhydrophobic) & low coefficient of friction. | Aerospace, Chemical, Defense, Food & Beverage, Mining & Minerals, Petrochemical, Pharmaceutical, Power Generation, Pulp & Paper, Refrigeration Compression and Clean Water & Wastewater Management | Not currently
Mechanical Seals |  | PVDF | 802 | Sleeve | Adaptive hardware designed to simplify the incorporation of the primary ring & mating ring into the equipment which requires the mechanical seal | Excellent mechanical strength and toughness, stiffness, high dielectric strength, abrasion resistance, creep resistance, high purity, chemical inertness, low flammability & low moisture absorption. | Aerospace, Chemical, Defense, Petrochemical, Pharmaceutical | Not currently
Mechanical Seals |  | PVDF | 802 | Pumping Ring | A simplified impeller within a chamber, which circulates fluid through a closed loop for cooling purposes | Excellent mechanical strength and toughness, stiffness, high dielectric strength, abrasion resistance, creep resistance, high purity, chemical inertness, low flammability & low moisture absorption. | Aerospace, Chemical, Defense, Petrochemical, Pharmaceutical | Not currently
Mechanical Seals |  | PVDF | 802 | Gland Plate | Adaptive hardware designed to simplify the incorporation of the primary ring & mating ring into the equipment which requires the mechanical seal | Excellent mechanical strength and toughness, stiffness, high dielectric strength, abrasion resistance, creep resistance, high purity, chemical inertness, low flammability & low moisture absorption. | Aerospace, Chemical, Defense, Petrochemical, Pharmaceutical | Not currently
Mechanical Seals |  | PVDF | 802 | Primary Ring Adapter | A machined component that allows a standard Primary Ring to fit into a non-standard location or part | Excellent mechanical strength and toughness, stiffness, high dielectric strength, abrasion resistance, creep resistance, high purity, chemical inertness, low flammability & low moisture absorption. | Aerospace, Chemical, Defense, Petrochemical, Pharmaceutical
Mechanical Seals
Mechanical Seals |  | FEP | 803 | O-Ring | Creates a seal preventing liquids or gases escaping to atmosphere | Excellent thermal resistant, chemical resistance, electrical resistance, UV resistance, non-toxic (FDA approved) | Aerospace, Chemical, Food & Beverage, Pharmaceutical, and Clean Water & Wastewater Management | Not currently
Mechanical Seals
Mechanical Seals |  | PFA (Coating) | 804 | O-Ring | Creates a seal preventing liquids or gases escaping to atmosphere | Same benefits as FEP but can withstand higher continuous use temperatures. | Aerospace, Chemical, Food & Beverage, Pharmaceutical, and Clean Water & Wastewater Management | Not currently
Mechanical Seals |  | PFA (Coating) | 804 | Primary Ring | The seal between the rotating and stationary faces | Same benefits as FEP but can withstand higher continuous use temperatures. | Aerospace, Chemical, Food & Beverage, Pharmaceutical, and Clean Water & Wastewater Management | Not currently
Mechanical Seals
Mechanical Seals |  | PCTFE | 808 | Sealing Ring (aka Primary Ring) | The seal between the rotating and stationary faces | Excellent chemical resistance, radiation resistance & flammability characteristics. It also has the lowest coefficient of thermal expansion of any unfilled fluoropolymer. | Aerospace, Chemical and Power Generation (i.e., Nuclear) | Not currently
Mechanical Seals |  | PCTFE | 808 | Thrust Ring (aka Collar) | Designed to absorb axial forces. | Excellent chemical resistance, radiation resistance & flammability characteristics. It also has the lowest coefficient of thermal expansion of any unfilled fluoropolymer. | Aerospace, Chemical and Power Generation (i.e., Nuclear) | Not currently
Mechanical Seals |  | PCTFE | 808 | Seat (aka Mating Ring) | A disc or ring shaped member, mounted either on a shaft or in a housing, which provide the primary seal when in proximity to the face of an axially adjustable face-seal assembly. | Excellent chemical resistance, radiation resistance & flammability characteristics. It also has the lowest coefficient of thermal expansion of any unfilled fluoropolymer. | Aerospace, Chemical and Power Generation (i.e., Nuclear) | Not currently
Mechanical Seals |  | PCTFE | 808 | Bushing | Reduce friction between two surfaces sliding against each other | Excellent chemical resistance, radiation resistance & flammability characteristics. It also has the lowest coefficient of thermal expansion of any unfilled fluoropolymer. | Aerospace, Chemical and Power Generation (i.e., Nuclear) | Not currently
Mechanical Seals |  | FKM | 800 | O-Ring | Creates a seal preventing liquids or gases escaping to atmosphere | Excellent chemical, thermal & oxidation resistance. Suitable for explosive decompression, CIP, SIP and FDA. It also offers a wide operational temperature range of -45 °C to +225 °C. | Aerospace, Chemical, Defense, Food & Beverage, Industrial, Petrochemical, Pharmaceutical, Power Generation | Not Currently
Mechanical Seals |  | FKM | 800 | Bellows | Eliminates the need for a secondary dynamic seal | Excellent chemical, thermal & oxidation resistance. Suitable for explosive decompression, CIP, SIP and FDA. It also offers a wide operational temperature range of -45 °C to +225 °C. | Aerospace, Chemical, Defense, Food & Beverage, Industrial, Petrochemical, Pharmaceutical, Power Generation | Not Currently
Mechanical Seals |  | FKM | 800 | Cup Ring (aka Lip Seal) | A rotary shaft sealing device equipped with a sealing lip on both the inside & outside edges in order to exclude contaminants while retaining lubricants. In contrast to an O-ring, cup rings create less friction & will therefore wear more slowly. | Excellent chemical, thermal & oxidation resistance. Suitable for explosive decompression, CIP, SIP and FDA. It also offers a wide operational temperature range of -45 °C to +225 °C. | Aerospace, Chemical, Defense, Food & Beverage, Industrial, Petrochemical, Pharmaceutical, Power Generation | Not Currently
Mechanical Seals |  | PTFE | 800 | Rotary lip seal | A rotary shaft sealing device built with an outer metal or polymer case with one or several filled PTFE lips in contact with the rotating shaft to retain lubricants, coolants or other fluids and exclude external pollutants like dust and liquid media. | A compact sealing solution to replace heavy and large mechanical seal solution when linear speed of shaft is exceeding 12m/Sec. It allows lighter and more compact design of high speed rotating equipment | Aerospace, Chemical, Defense, Food & Beverage, Industrial, Power Generation, Air compressors | Not currently
Mechanical Seals |  | FKM | 800 | Sealing Ring (aka Primary Ring) | The seal between the rotating and stationary faces | Excellent chemical, thermal & oxidation resistance. Suitable for explosive decompression, CIP, SIP and FDA. It also offers a wide operational temperature range of -45 °C to +225 °C. | Aerospace, Chemical, Defense, Food & Beverage, Industrial, Petrochemical, Pharmaceutical, Power Generation | Not Currently
Mechanical Seals |  | FKM | 800 | V-Ring | Serves as an axial shaft seal to exclude contaminants while retaining lubricants. | Excellent chemical, thermal & oxidation resistance. Suitable for explosive decompression, CH52:J52IP, SIP and FDA. It also offers a wide operational temperature range of -45 °C to +225 °C. | Aerospace, Chemical, Defense, Food & Beverage, Industrial, Petrochemical, Pharmaceutical, Power Generation | Not Currently
Mechanical Seals |  | FKM | 800 | Bushing | A type of bearing used to reduce friction between two surfaces sliding against each other. | Excellent chemical, thermal & oxidation resistance. Suitable for explosive decompression, CH52:J52IP, SIP and FDA. It also offers a wide operational temperature range of -45 °C to +225 °C. | Aerospace, Chemical, Defense, Food & Beverage, Industrial, Petrochemical, Pharmaceutical, Power Generation | Not Currently
Mechanical Seals |  | FKM | 800 | Gland Plate | Adaptive hardware designed to simplify the incorporation of the primary ring & mating ring into the equipment which requires the mechanical seal | Excellent chemical, thermal & oxidation resistance. Suitable for explosive decompression, CH52:J52IP, SIP and FDA. It also offers a wide operational temperature range of -45 °C to +225 °C. | Aerospace, Chemical, Defense, Food & Beverage, Industrial, Petrochemical, Pharmaceutical, Power Generation | Not Currently
Mechanical Seals |  | FFKM | 800 | O-Ring | Creates a seal preventing liquids or gases escaping to atmosphere | Same as FKM except that it is even more chemically resistant and can withstand a greater ranger of operating temperatures (-55 °C to +330 °C). | Aerospace, Chemical, Defense, Food & Beverage, Industrial, Petrochemical, Pharmaceutical, Power Generation | Not Currently
Mechanical Seals |  | FEPM | 800 | O-Ring | Creates a seal preventing liquids or gases escaping to atmosphere | Recommended for high pressure/high temperature applications. Suitable for explosive decompression. Superior electrical insulation compared to standard fluoroelastomers. | Chemical, Food & Beverage, Petrochemical, Power Generation | Not Currently
Mechanical Seals |  | PTFE | 801 | Elastomeric O ring | Creates a seal preventing liquids or gases escaping to atmosphere | Chemically inert and able to operate at high temperatures | Chemical, power, petrochemical refining, aerospace, Automotive | Not currently
Elastomeric & Polymeric Seals |  | PTFE | 801 | Elastomeric O ring | Creates a seal preventing liquids or gases escaping to atmosphere | Chemically inert and able to operate at high temperatures | Chemical, power, petrochemical refining, aerospace, Automotive | Not currently
Elastomeric & Polymeric Seals |  | PTFE | 801 | Spring Energized Seals | PTFE billets for machining jackets, virgin and compound filled with graphite, carbon, fibers, polyamide and other for extereme condition applications as cryogenic liquid gases i.e. PNG, LNG and high speed, high temperature applications | Chemically inert, excellent sealing properties and able to operate to 260°C. | Chemical, Power, Petrochemical, Refining, Water & Waste Water, Food and Beverage | Not currently
Elastomeric & Polymeric Seals |  | PTFE | 801 | PTFE Engineered Special Seals | PTFE billets for machining jackets or vee rings used for well drilling in Gas & Oil applications, withstanding extreme pressure, providing safety against catastrophic fire or explosions with high enviromental impact | Chemically inert, excellent sealing properties and able to operate to 260°C. | Gas and Oil, Petrochemical | Not currently
Elastomeric & Polymeric Seals |  | PTFE | 801 | PTFE Cap Seals for fluid power | PTFE compounds caps in Cap Seal applications for high pressure, high speed, low friction and energy efficiency | Chemically inert, excellent sealing properties and able to operate to 260°C and 15 m/s speed | Automotive, Mining, Steel, Aluminum, Aerospace, Marine | Not currently
Elastomeric & Polymeric Seals |  | PTFE | 801 | PTFE Bearing Protection Seals | PTFE billets for machining sealing profiles to protect bearings and prevent critical failures at heavy conditions, high speed, high temperature, low friction, chemical compatibility | Chemically inert, excellent sealing properties and able to operate to 260°C and 20 m/s speed | Chemical, Power, Petrochemical, Refining, Water & Waste Water, Food and Beverage, Pharma, Mining, Steel, Automotive | Not currently
Elastomeric & Polymeric Seals |  | FKM | 800 | O-ring | Creates a seal preventing liquids or gases escaping to atmosphere | Excellent chemical, thermal & oxidation resistance. Suitable for explosive decompression, CIP, SIP and FDA. It also offers a wide operational temperature range of -45 °C to +225 °C. | Aerospace, Chemical, Defense, Food & Beverage, Industrial, Petrochemical, Pharmaceutical, Power Generation | Not Currently
Elastomeric & Polymeric Seals |  | FFKM | 800 | O-Ring | Creates a seal preventing liquids or gases escaping to atmosphere | Same as FKM except that it is even more chemically resistant and can withstand a greater ranger of operating temperatures (-55 °C to +330 °C). | Aerospace, Chemical, Defense, Food & Beverage, Industrial, Petrochemical, Pharmaceutical, Power Generation | Not Currently
Elastomeric & Polymeric Seals |  | FEPM | 800 | O-Ring | Creates a seal preventing liquids or gases escaping to atmosphere | Recommended for high pressure/high temperature applications. Suitable for explosive decompression. Superior electrical insulation compared to standard fluoroelastomers. | Chemical, Food & Beverage, Petrochemical, Power Generation | Not Currently
Elastomeric & Polymeric Seals |  | FFKM (Perfluoroelastomers) | 800 | Elastomeric seals | Sealing element in semiconductor manufacturing equipments | Unique combination of low modulus (soft material), Chemical inertness, Plasma resistance and thermal resistance | Electronics | None. Other elastomer do not offer the same combination of chemcial & thermal resistance
Elastomeric & Polymeric Seals |  | FFKM (Perfluoroelastomers) | 800 | Elastomeric seals | Sealing elements in mechanical seal, valves and places where soft seals are used | Unique combination of low modulus (soft material), Chemical inertness, low permeation and thermal resistance | Chemical processing industries | None. Other elastomer do not offer the same combination of chemcial & thermal resistance
Elastomeric & Polymeric Seals |  | FFKM (Perfluoroelastomers) | 800 | Elastomeric seals | Sealing equipment in various refining operations. An example can be desulfurization units with amines | Unique combination of low modulus (soft material), Chemical inertness, low permeation and thermal resistance | Hydrocarbon processing industries (ie refineries) | None. Other elastomer do not offer the same combination of chemcial & thermal resistance
Elastomeric & Polymeric Seals |  | FFKM (Perfluoroelastomers) | 800 | Elastomeric seals | Sealing elements in mechanical seal, valves and places where soft seals are used An example can be ball valve seals in harsh chemical environment | Unique combination Chemical inertness (H2S, Amine), Rapid Gas Decompression and thermal resistance | Oil & Gas midstream | None. Other elastomer do not offer the same combination of chemcial & thermal resistance
Elastomeric & Polymeric Seals |  | FFKM (Perfluoroelastomers) | 800 | Elastomeric seals | Sealing elements in downhole tool equipments An example can be High Pressure High Temperature oil wells | Unique combination of low modulus (soft material), Chemical inertness (H2S, Oil, Amine, Steam, Acids) and thermal resistance | Oil&Gas upstream (Drilling, Exploration, Oil exctraction) | None. Other elastomer do not offer the same combination of chemcial & thermal resistance
Elastomeric & Polymeric Seals |  | FFKM (Perfluoroelastomers) | 800 | Elastomeric seals | A sealing element in in the food or beverage An example can be sanitary seal | Unique combination of low modulus (soft material), Chemical inertness, low flavor retention and thermal resistance | Food & Beverage | None. Other elastomer do not offer the same combination of chemcial & thermal resistance
Elastomeric & Polymeric Seals |  | FFKM (Perfluoroelastomers) | 800 | Elastomeric seals | Sealing elements in drug manufacturing environment An example can be a high containment valve | Unique combination of low modulus (soft material), Chemical inertness to Cleaning In Place & Sterilization In Place, thermal resistance and low extractables | Pharmaceutical | None. Other elastomer do not offer the same combination of chemcial & thermal resistance
Elastomeric & Polymeric Seals |  | FFKM (Perfluoroelastomers) | 800 | Elastomeric seals | Sealing element in gas turbine engine | Unique combination of low modulus (soft material), Chemical inertness to HTS oil and thermal resistance | Aerospace | None. Other elastomer do not offer the same combination of chemcial & thermal resistance
Elastomeric & Polymeric Seals |  | PFA | 804 | molded parts with metal insert | components for heat exchangers | chemical resistant, useage for rel. high temperatures (compared to other plastics), abrasion resistance, high purity, cleanliness | Food & Drug, pharma, chemistry | Not currently
Elastomeric & Polymeric Seals |  | FEP | 803 | O-Ring | reducing leakage of liquids or gases escaping random area | Excellent thermal resistant, chemical resistance, electrical resistance, UV resistance, non-toxic (FDA approved) | Aerospace, Chemical, Food & Beverage, Pharmaceutical, and Clean Water & Wastewater Management | Not currently
Expansion Joints |  | PTFE | 801 | PTFE - Film | Gas Seal barrier in textile EJ | Chemically inert and able to operate at high temperatures | Chemical, power, petrochemical refining, aerospace, Automotive | Not currently
Expansion Joints |  | PTFE | 801 | PTFE coated or laminated fabrics | Load bearing and gastight layer | Chemically inert and able to operate at high temperatures | Chemical, power, petrochemical refining, aerospace, Automotive | Not currently
Expansion Joints |  | PFA | 804 | PFA welding film | Welding film for fabricated textile EJ | Chemically inert and able to operate at high temperatures | Chemical, power, petrochemical refining, aerospace, Automotive | Not currently
Expansion Joints |  | FKM | 804 | FKM - sheet | Gas Seal barrier in textile EJ and heat vulcanization | Good chemical resistance and able to operate at high temperatures providing and remaining excellent flexibility | Chemical, power (FGD etc.), petrochemical refining, aerospace | Not currently
Expansion Joints |  | FKM | 804 | FKM coated or laminated fabric sheets | Load bearing and gastight layer | Good chemical resistance and able to operate at high temperatures providing and remaining excellent flexibility. Good mechanical strength and load for NMEJ applications | Chemical, power (FGD etc.), petrochemical refining, aerospace | Not currently
Expansion Joints |  | PTFE | 804 | PTFE Diaphragms | Pumping and sealing element in Pumps, closing and opening element in valves | Chemically inert and high purity limiting risk of contamination, resistance to harsh cleaning treatments at high temperature and agressive media | Semiconductor industry, Chemical industry, pharmaceutical industry | Not currently
Expansion Joints |  | FEP | 803 | FEP-Diaphragm | Diaphragm in Saftey valves | chemical resistance, low flamability | Oil & Gas | Not currently
Elastomeric & Polymeric Seals |  | PTFE | 801 | Lip seal | Valves, for example EGR valves | Ductility, friction resistance, leakage control over lifetime | Automotive | Not currently
Elastomeric & Polymeric Seals |  | ETFE | 806 | Seat seal | Valves, for example in thermal modules | Ductility, friction resistance, leakage control over lifetime | Automotive | Not currently
Elastomeric & Polymeric Seals |  | PFA | 804 | Seat Seal | Valves, for example in thermal modules | Ductility, friction resistance, leakage control over lifetime | Automotive | Not currently
Elastomeric & Polymeric Seals |  | PFA | 804 | Spring-energized seals | Fuel injection - avoid fuel leakage in oil and vice versa | Lifetime leakage controll and wear | Automotive | Not currently
Elastomeric & Polymeric Seals |  | PTFE | 801 | Lip seal | Rotary shaft seals for Eaxle | High-speed > 20 k rpm, wear and friction temperature resistance | Automotive | Not currently
Elastomeric & Polymeric Seals |  | PTFE | 801 | Shaft seals | Scroll shaft seals for compressors | high speed, leakage control at high pressure and friction for efficiency | Automotive, industrial | Not currently
Elastomeric & Polymeric Seals |  | PTFE | 801 | Lip seal | Seal hydrogen in high pressure application | Ductility, chemical resisance | Automotive, industrial | Not currently
Elastomeric & Polymeric Seals |  | PTFE filler in thermoplastic material | 801 | Seal ring | Seal rings used in transmission, variable valve timing and torque converters | leakage control, lifetime wear | Automotive | Not currently
Mechanical Seals |  | PTFE | 801 | V-Seal | Radial sealing element in valves | Chemical resistance, low friction and wide temperture range | automotive | Not currently
Mechanical Seals |  | PTFE | 801 | Bushing | Reduce friction between two surfaces sliding against each other | Chemical resistance, low friction and wide temperture range | automotive, petrochemical | Not currently
Packings |  | PTFE | 801 | Washer | Reduce friction between two surfaces sliding against each other | Chemical resistance, low friction and wide temperture range | automotive | Not currently
Packings |  | PTFE | 801 | Piston Ring | Sealing Element for low friction requirements | Chemical resistance, low friction and wide temperture range | automotive | Not currently
Elastomeric & Polymeric Seals |  | PTFE | 801 | Flip Seal | Sealing Element for low friction requirements | Chemical resistance, low friction and wide temperture range | automotive | Not currently
Elastomeric & Polymeric Seals |  | PTFE | 801 | Glass Fiber Laminate | Sealing element in refrigeration valves | combination of chemical inertness and felxibility at low temperatures | Industry Sectors | Not currently
Elastomeric & Polymeric Seals |  | PTFE | 801 | Cup Seal | Sealing element in compressors | Chemical resistance, low friction and wide temperture range | automotive, industry, petrochemical | Not currently

## Codes to be used OECD
Codes | Structure Category Name Structure Sub-Category name | Defined formula
0
100 | perfluoroalkyl carbonyl compounds | CnF2n+1_C(O)_R
101 | perfluoroalkyl carbonyl halides | R = F/Cl/Br/I
102 | perfluoroalkyl carboxylic acids (PFCAs), their salts and esters | R = OH, ONa, OCH3, etc.
103 | other perfluoroalkyl carbonyl-based nonpolymers | to be refined
103.01 | perfluoroalkyl carbonyl amides / amido ethanols and other alcohols | R = NH2, NH(OH), etc.
103.02 | perfluoroalkyl carbonyl silanes | Si
103.03 | perfluoroalkyl carbonyl (meth)acrylate | R = R'_OC(O)CH=CH2
104 | other perfluoroalkyl carbonyl-based side-chain fluorinated polymers | to be refined
104.01 | perfluoroalkyl carbonyl (meth)acrylate polymers | NULL
105 | perfluoroalkyl carbonyl dicarbonyl halides | F/Cl/Br/I_C(O)_(CF2)n_C(O)_F/Cl/Br/I
106 | perfluoroalkyl carbonyl dicarboxylic acids and non-polymers | HOOC_(CF2)n_COOH
107 | 1-H perfluoroalkyl carbonyl halides | H(CF2)nCO_F/Cl/Br/I
108 | 1-H perfluoroalkyl carboxylic acids | H(CF2)nCOOH
109 | 1-H perfluoroalkyl carbonyl-based non-polymers | H_(CF2CF2)n_CO_R
200 | perfluoroalkane sulfonyl compounds | CnF2n+1_S(O)(O)_R
201 | perfluoroalkane sulfonyl halides | R = F/Cl/Br/I
202 | perfluoroalkane sulfonic acids (PFSAs), their salts and esters | R = OH, ONa, OCH3, etc.
203 | perfluoroalkane sulfonyl-based nonpolymers
203.01 | perfluoroalkane sulfonyl amides/amido ethanols (xFASA/Es) and other alcohols | R = NH2, N(H)CH2CH2OH, etc.
203.02 | perfluoroalkane sulfonyl amido ethanols, phosphate esters (SAmPAPs) | R = N(H)CH2CH2O-PO3H2, etc.
203.03 | perfluoroalkane sulfonyl (meth)acrylates | NULL
203.04 | perfluoroalkane sulfonyl silanes | Si
203.05 | perfluoroalkane sulfonyl acetic acids & esters | NULL
204 | perfluoroalkane sulfonyl-based side-chain fluorinated polymers | to be refined
204.01 | perfluoroalkane sulfonyl (meth)acrylate polymers | C=C-C(O)-O-R
204.02 | perfluoroalkane sulfonyl urethane polymers | R-O-C(O)-N(R)-R
204.03 | perfluoroalkane sulfonyl siloxanes/silicon polymers | Si
205 | perfluoroalkane sulfinic acids | CnF2n+1_SO2H
206 | 1-H perfluoroalkane sulfonic acids | H_(CF2CF2)n_SO3H
207 | 1-H perfluoroalkane sulfonyl-based non-polymers | H_(CF2CF2)n_SO2_R
208 | perfluoroalkane disulfonic acids | NULL
209 | perfluoroalkane disulfonyl-based non-polymers | NULL
300 | perfluoroalkyl phosphate compounds | CnF2n+1_P(O)_R
301 | perfluoroalkyl phosphate-related halides | to be refined
301.01 | bis(perfluoroalkyl) phosphinyl halides | CnF2n+1_P(O)(CmF2m+1)_F/Cl/Br/I
301.02 | perfluoroalkyl phosphorus halides | CnF2n+1_P_F/Cl/Br/I
302 | perfluoroalkyl phosphonic acids (PFPAs), their salts and esters | R = (OH)2
303 | perfluoroalkyl phosphinic acids (PFPiAs), their salts and esters | CnF2n+1_P(O)(CmF2m+1)_OH
304 | bis(perfluoroalkyl) phosphinyl-based nonpolymers | to be refined
304.01 | bis(perfluoroalkyl) phosphinyl amids (PFPiAMs)
400 | fluorotelomer-related compounds
401 | perfluoroalkyl iodides (PFAIs) | CnF2n+1_I
402 | n:2 fluorotelomer-based non-polymers | CnF2n+1_C2H4_R, to be refined
402.01 | n:2 fluorotelomer iodides (n:2 FTIs) | R = I
402.02 | n:2 fluorotelomer olefins (n:2 FTOs) | CnF2n+1_CH=CH2
402.03 | n:2 fluorotelomer alcohols (n:2 FTOHs) / thiols | R = OH, SH
402.04 | n:2 fluorotelomer alcohol, phosphate esters (PAPs) | R = O-PO3H2, etc.
402.05 | n:2 fluorotelomer-based silanes | Si
402.06 | n:2 fluorotelomer-based (meth)acrylate | CnF2n+1_CH2CH2_OC(O)CH=CH2
402.07 | n:2 fluorotelomer sulfonic acids (n:2 FTSAs) | R = SO3H
402.08 | n:2 fluorotelomer sulfonyl-based compounds | R = SO2-R'
402.09 | n:2 fluorotelomer phosphonic / phosphinic acids | R = P(O)(OH)2
402.1 | n:2 FTOH ethoxylates | CnF2n+1(CmF2m+1O)xH
402.11 | n:2 FT amine, amino & derivatives | CnF2n+1_C2H4_N_R
402.12 | n:2 FT-thiol derivatives | CnF2n+1_C2H4_S_R
402.5 | n:2 fluorotelomer carboxylic acids (FTCAs) | CnF2n+1_CH2COOH; degradation products
402.51 | n:3 acids | CnF2n+1_CH2CH2COOH; degradation products
402.52 | FTAL | CnF2n+1_CH2CHO; degradation products
403 | n:2 fluorotelomer-based side-chain fluorinated polymers
403.01 | n:2 fluorotelomer-based (meth)acrylate polymers | C=C-C(O)-O-R
403.02 | n:2 fluorotelomer-based urethane polymers | R-O-C(O)-N(R)-R
403.03 | n:2 fluorotelomer-based siloxanes/silicon polymers | Si
403.04 | n:2 fluorotelomer-based sulfonyl (meth)acrylate polymers | NULL
404 | n:1 fluorotelomer-based non-polymers | CnF2n+1_CH2_R
404.01 | n:1 fluorotelomer alcohols | R = OH
404.02 | n:1 FT (meth)acrylate | CH2_OC(O)CH=CH2
404.03 | n:1 PAPs | NULL
404.04 | n:1 silanes | NULL
404.05 | n:1 FT sulfonyl-based substances | CnF2n+1_CH2_SO2_R
404.51 | n:1 FTAL | CnF2n+1_CHO
405 | n:1 fluorotelomer-based side-chain fluorinated polymers
405.01 | n:1 fluorotelomer-based (meth)acrylic polymers | NULL
406 | fluorotelomer epoxides and derivatives
406.01 | fluorotelomer epoxides | CnF2n+1I + CH2=CHCH2OH --> CnF2n+1_CH2CH(I)CH2OH --> CnF2n+1_CH2(CHCH2O)
406.02 | fluorotelomer epoxides derivatives | NULL
407 | Hydrofluorotelomer non-polymers | CnF2n+1CH2CmF2m+1_R
408 | hydrofluorotelomer-based side chain fluorinated polymers | CnF2n+1_CmH2m+1_CxF2x+1_C2H4_R
409 | perfluoroalkyl diiodides | NULL
410 | 1-H n:1 FT | H_(CF2CF2)n_CH2_R
500 | per- and polyfluoroalkyl ether-based compounds | CnF2n+1_O_CmF2m+1_R
501 | perfluoroalkyl ethers / alkanes + aromatics
501.01 | perfluoroalkyl ethers / alkanes + aromatics - monoethers
501.02 | perfluoroalkyl ethers / alkanes + aromatics - diethers
501.03 | perfluoroalkyl ethers / alkanes + aromatics - triethers
501.04 | perfluoroalkyl ethers / alkanes + aromatics - 4-10 ether linkages
501.05 | perfluoroalkyl ethers / alkanes + aromatics - more than 10 ether linkages
502 | per- and polyfluoroalkyl ether carboxylic acids (PFECAs), their salts and esters, as well as derivatives such as amides | CnF2n+1_O_CmF2m+1_COOH
502.01 | PFECAs, salts and esters - monoethers
502.02 | PFECAs, salts and esters - diethers
502.03 | PFECAs, salts and esters - triethers
502.04 | PFECAs, salts and esters - 4-10 ether linkages
502.05 | PFECAs, salts and esters - more than 10 ether linkages
502.51 | PFECA-related substances - monoethers | NULL
502.52 | PFECA-related substances - diethers | NULL
502.53 | PFECA-related substances - triethers | NULL
502.54 | PFECA-related substances - 4-10 ether linkages | NULL
502.55 | PFECA-related substances - more than 10 ether linkages | NULL
503 | per- and polyfluoroalkyl ether sulfonic acids (PFESAs), their salts and esters, as well as derivatives | CnF2n+1_O_CmF2m+1_SO3H
503.01 | PFESAs, salts and esters - monoethers
503.02 | PFESAs, salts and esters - diethers
503.03 | PFESAs, salts and esters - triethers
503.04 | PFESAs, salts and esters - 4-10 ether linkages
503.05 | PFESAs, salts and esters - more than 10 ether linkages
503.51 | PFESA-related substances - monoethers | NULL
503.52 | PFESA-related substances - diethers | NULL
503.53 | PFESA-related substances - triethers | NULL
503.54 | PFESA-related substances - 4-10 ether linkages | NULL
503.55 | PFESA-related substances - more than 10 ether linkages | NULL
504 | perfluoroethers alkenes and derivatives | R = Cl/Br/I
504.01 | perfluoroethers alkenes and derivatives - monoethers
504.02 | perfluoroethers alkenes and derivatives - diethers
504.03 | perfluoroethers alkenes and derivatives - triethers
504.04 | perfluoroethers alkenes and derivatives - 4-10 ether linkages
504.05 | perfluoroethers alkenes and derivatives - more than 10 ether linkages
505 | per- and polyfluoroalkyl ether halides (except F) | R = Cl/Br/I
505.01 | per- and polyfluoroalkyl ether halides (except F) - monoethers
505.02 | per- and polyfluoroalkyl ether halides (except F) - diethers
505.03 | per- and polyfluoroalkyl ether halides (except F) - triethers
505.04 | per- and polyfluoroalkyl ether halides (except F) - 4-10 ether linkages
505.05 | per- and polyfluoroalkyl ether halides (except F) - more than 10 ether linkages
506 | per - and polyfluoroalkyl ether + telomer-based substances | CnF2n+1_O_CmF2m+1_C2H4/CH2_R
506.01 | per - and polyfluoroalkyl ether + telomer-based substances - monoethers
506.02 | per - and polyfluoroalkyl ether + telomer-based substances - diethers
506.03 | per - and polyfluoroalkyl ether + telomer-based substances - triethers
506.04 | per - and polyfluoroalkyl ether + telomer-based substances - 4-10 ether linkages
506.05 | per - and polyfluoroalkyl ether + telomer-based substances - more than 10 ether linkages
507 | other per- and polyfluoroalkyl ether-based compounds | R = OH, etc.
507.01 | other per- and polyfluoroalkyl ether-based compounds - monoethers
507.02 | other per- and polyfluoroalkyl ether-based compounds - diethers
507.03 | other per- and polyfluoroalkyl ether-based compounds - triethers
507.04 | other per- and polyfluoroalkyl ether-based compounds - 4-10 ether linkages
507.05 | other per- and polyfluoroalkyl ether-based compounds - more than 10 ether linkages
600 | other PFAA precursors and related compounds - perfluoroalkyl ones | NULL
601 | perfluoroalkyl silanes | NULL
602 | perfluoroalkyl alcohols | CnF2n+1_OH
603 | perfluoroalkyl alcohol-based side-chain fluorinated polymers | NULL
604 | perfluoroalkanes & armoatics | CnF2n+1
605 | perfluoroalkenes & derivatives | CnF2n
606 | perfluoroalkyl amines | (CnF2n+1)x_N
607 | perfluoroalkyl epoxides & derivatives | CnF2n+1_epoxides
608 | perfluoroalkyl ketons | CnF2n+1C(O)CmF2m+1
609 | perfluoaoalkyl halides (other than iodides) | NULL
610 | perfluoroalkyl radicals | NULL
611 | perfluoroalkyl cyanide | CnF2n+1CN
612 | perfluoroalkyl metal | CnF2n+1_Metal
613 | perfluoroalkyl thiol and derivatives | CnF2n+1_SH & CnF2n+1_S_R'
614 | perfluoroalkyl sulfide | CnF2n+1_S
700 | other PFAA precursors or related compounds - semifluorinated
701 | hydrofluorocarbons (HFCs), semifluorinated alkanes (SFAs) and their derivatives | CnF2n+1_CmH2m+1
701.1 | HFCs and derivatives | n < = 3 (for SFA-type one) or non-SFA-type HFCs
701.2 | SFAs and derivatives | n > = 4
702 | hydrofluoroethers (HFEs) and derivatives | CnF2n+1_O_CmH2m+1_R
702.1 | HFEs
702.2 | HFE-based silanes
702.3 | other HFE-based derivatives | NULL
703 | hydrofluoroolefins (HFOs) | CnF2n+1_CH=CH2
704 | semi-fluorinated ketons | CnF2n+1_C(O)_CmH2m+1
705 | side-chain fluorinated aromatics | CnF2n+1_C6H5, etc.
800 | fluoropolymers | to be refined
801 | polytetrafluoroethylene (PTFE) | R-(CF2CF2)n-R'
801.1 | non-functionalized PTFE
801.2 | functionalized PTFE
802 | polyvinylidene fluoride (PVDF) | R-(CH2CF2)n-R'
802.1 | non-functionalized PVDF
802.2 | functionalized PVDF
803 | fluorinated ethylene propylene (FEP) | R-(CF2CF2)n-(CF2-CF(CF3))m-R
804 | perfluoralkoxyl polymer (PFA) | R-(CF2CF2)n-(CF2-CF(OCF3))m-R
806 | Ethylene tetrafluoroethylene (ETFE) | R-(CH2CH2CF2CF2)n-R'
807 | VDF-HFP | NULL
808 | PCTFE | NULL
809 | THV | NULL
810 | oxetane polymer | NULL